## Tabelle2
Process Steps
placing tiles
vac sucktion on
no tiles
after gluing
after 1h curing
after 24h curing

## Tabelle1
Measurement Plan Tiled Disks, Gluing Machine, Flatness
Number | Date | Filename | Material | Top surface | Placed by | Vacuum | Process Step | Laser Offset [mm] | Comments | coordinate filename | Spalte1
0001 | 2021-09-06 | MyScan_Test_1Tile.txt | Empty |  |  |  | no tiles | 158.28 |  | coordinate-tile1.txt
0002 | 2021-09-06 | MyScan_Test_1Tile_LAO1_noVac.txt | Lao | matte | Hand | Vac OFF | placing tiles | 157.3 |  | coordinate-tile1.txt
0003 | 2021-09-06 | MyScan_Test_1Tile_LAO1_Vac.txt | Lao | matte | Hand | Vac ON | vac sucktion on | 157.3 |  | coordinate-tile1.txt
0004 | 2021-09-06 | MyScan_Test_1Tile_LAO1_Vac_pol.txt | Lao | polished | Hand | Vac OFF |  | 157.3 | polished side is highly reflective! | coordinate-tile1.txt
0005 | 2021-09-06 | SteelScan_notiles.txt | Empty |  |  | Vac OFF | no tiles | 158.26
0006 | 2021-09-07 | SteelScan_points_up.txt | Steel | black spot up | Hand | Vac ON | placing tiles | 157.29 | Not positioned accurate! Fingerprints on this surface, burned scratces/spots form cutting present; No idea if coords are correct
0007 | 2021-09-07 | SteelScan_points_down.txt | Steel | black spot down | Hand | Vac ON | placing tiles | 157.23 | Not positioned accurate! Gloves present now, surface might be more shiny; no idea if coords correct
0008 | 2021-09-07 | 070921_1Tile_empty.txt | Empty |  |  |  | no tiles | 0 |  | coordinate-tile1.txt
0009 | 2021-09-07 | 070921_1Tile_LAO_noVac_matt.txt | Lao | matte | Hand | Vac OFF | placing tiles | 0 |  | coordinate-tile1.txt
0010 | 2021-09-07 | 070921_1Tile_LAO_Vac_matt.txt | Lao | matte | Hand | Vac ON | placing tiles | 0 | saw some spots on the matte lao surface | coordinate-tile1.txt
0011 | 2021-09-07 | 070921_1Tile_LAO_noVac_pol.txt | Lao | polished | Hand | Vac OFF | placing tiles | 0 |  | coordinate-tile1.txt
0012 | 2021-09-09 | 090921_1Tile_Steel_noVac.txt | Steel |  | Hand | Vac OFF | placing tiles | 0 | took a relativly clean tile | coordinate-tile1.txt
0013 | 2021-09-09 | 090921_1Tile_Steel_Vac.txt | Steel |  | Hand | Vac ON | placing tiles | 0 |  | coordinate-tile1.txt
0014 | 2021-09-13 | 130921_SteelScan_Mplaced_Vac_SpotsUp.txt | Steel | spots up | Machine | Vac ON | placing tiles | 0 |  | coordinate-bottom.txt
0015 | 2021-09-16 | 160921_SamePlate_01.txt | Steel | spots down | Machine | Vac ON | placing tiles | 0 | reproducability measurement | coordinate-tile1.txt
0016 | 2021-09-16 | 160921_SamePlate_02.txt | Steel | spots down | Machine | Vac ON | placing tiles | 0 |  | coordinate-tile1.txt
0017 | 2021-09-16 | 160921_SamePlate_03.txt | Steel | spots down | Machine | Vac ON | placing tiles | 0 |  | coordinate-tile1.txt
0018 | 2021-09-16 | 160921_SamePlate_04.txt | Steel | spots down | Machine | Vac ON | placing tiles | 0 |  | coordinate-tile1.txt
0019 | 2021-09-16 | 160921_SamePlate_05.txt | Steel | spots down | Machine | Vac ON | placing tiles | 0 |  | coordinate-tile1.txt
0020 | 2021-09-21 | 210921_SteelAll_Vac.txt | Steel | spots up | Machine | Vac ON | placing tiles | 0 | no corrections due to improved positioning TILE 17 Runtergefallen! NUR 17 auf den Tisch gefallen! | coordinate-top.txt
0021 | 2021-09-21 | 210921_SteelAll_NoVac.txt | Steel | spots up | Machine | Vac OFF | placing tiles | 0 |  | coordinate-top.txt
0022 | 2021-09-21 | 210921_Table.txt | Empty |  |  |  | no tiles | 0 | on position 17 we have a little damage | coordinate-top.txt
0023 | 2021-09-22 | 220921_LaoAll_Vac.txt | Lao | matte | Machine | Vac ON | placing tiles | 0 |  | coordinate-top.txt
0024 | 2021-09-23 | 230921_LaoAll_NoVac.txt | Lao | matte | Machine | Vac OFF | placing tiles | 0 |  | coordinate-top.txt
0025 | 2021-09-30 | tile1-lao-100mbar.txt | Lao | matte | Machine | Vac ON | placing tiles | 0 | this measurments were performed by jens and marko, vacuum has been recorded, lao has not been removed from table | coordinate-tile1.txt
0026 | 2021-09-30 | tile1-lao-200mbar.txt | Lao | matte | Machine | Vac ON | placing tiles | 0 |  | coordinate-tile1.txt
0027 | 2021-09-30 | tile1-lao-300mbar.txt | Lao | matte | Machine | Vac ON | placing tiles | 0 |  | coordinate-tile1.txt
0028 | 2021-09-30 | tile1-lao-400mbar.txt | Lao | matte | Machine | Vac ON | placing tiles | 0 |  | coordinate-tile1.txt
0029 | 2021-09-30 | tile1-lao-430mbar.txt | Lao | matte | Machine | Vac ON | placing tiles | 0 |  | coordinate-tile1.txt
0030 | 2021-09-30 | tile1-lao-470mbar.txt | Lao | matte | Machine | Vac ON | placing tiles | 0 |  | coordinate-tile1.txt
0031 | 2021-09-30 | tile1-lao-500mbar.txt | Lao | matte | Machine | Vac ON | placing tiles | 0 |  | coordinate-tile1.txt
0032 | 2021-10-05 | tile1-lao-125mbar.txt | Lao | matte | Machine | Vac ON | placing tiles | 0 | lao removed in between and placed anew. Same position, same tile, same orientation | coordinate-tile1.txt
0033 | 2021-10-05 | tile1-lao-150mbar.txt | Lao | matte | Machine | Vac ON | placing tiles | 0 |  | coordinate-tile1.txt
0034 | 2021-10-05 | tile1-lao-175mbar.txt | Lao | matte | Machine | Vac ON | placing tiles | 0 |  | coordinate-tile1.txt
0035 | 2021-10-05 | tile1-lao-225mbar.txt | Lao | matte | Machine | Vac ON | placing tiles | 0 |  | coordinate-tile1.txt
0036 | 2021-10-05 | tile1-lao-250mbar.txt | Lao | matte | Machine | Vac ON | placing tiles | 0 |  | coordinate-tile1.txt
0037 | 2021-10-05 | tile1-lao-275mbar.txt | Lao | matte | Machine | Vac ON | placing tiles | 0 |  | coordinate-tile1.txt
0038 | 2021-10-06 | tile1-lao-0mbar.txt | Lao | matte | Machine | Vac OFF | placing tiles | 0 |  | coordinate-tile1.txt
0039 | 2021-10-06 | tile1-lao-60mbar.txt | Lao | matte | Machine | Vac ON | placing tiles | 0 | reference measurement withouth removing lao tile | coordinate-tile1.txt
0040 | 2021-10-14 |  | Empty |  | Machine | Vac ON | placing tiles | 0 | 19 repetitions | coordinate-tile1.txt
0041 |  |  | Steel |  | Machine | Vac ON | placing tiles | 0 | 19 repetitions | coordinate-tile1.txt
0042 | 2021-10-14 |  | Lao |  | Machine | Vac ON | placing tiles | 0 | 19 repetitions | coordinate-tile1.txt
0043 | 2021-10-18 | 20211018_msa_rep_1t_lao_night.txt | Lao |  | Machine | Vac ON | placing tiles | 0 | 150 repetitions | coordinate-tile1.txt
0044 | 2021-10-20 | 20211020_msa_1point_lao_night.txt | Lao | matte | Machine | Vac ON | placing tiles | 0 | 240 repetionts for 16h of measurement time | coordinate-stay24.txt
0045 | 2021-10-21 | 20211010_msa_1pRandom_lao_night.txt | Lao | matte | Machine | Vac ON | placing tiles | 0 | 50 Repetitons for 16 hrs of measurement | coordinate-random24.txt
0046 | 2021-10-27 | 20211027_msa_1point_lao_night_light_on.txt | Lao | matte | Machine | Vac ON | placing tiles | 0 | 270 repetitions for 18h of measurement; start 15:26, ist hell outside + lights are on | coordinate-stay24.txt
0047 | 2021-11-10 | 20211110_msa_1point_lao_light_switch.txt | Lao | matte | Machine | Vac ON | placing tiles | 0 | 10 reps only 40min, first 15 min lights on, 15 min lights off, rest -> lights off - Nach 5:30 min entdeckt dass kamera licht noch an war - weitereres helles lciht von nem ding entdeckt und ich war die ganze zeit im labor | coordinate-stay24.txt
0048 | 2021-11-16 | 20211116_steel_novac.txt | Steel |  | Machine | Vac OFF | placing tiles | 0 | Licht ist an, verformung soll gemessen werden | coordinate-tile1.txt
0049 | 2021-11-16 | 20211116_steel_450.txt | Steel |  | Machine | Vac ON | placing tiles | 0 | Licht an, Vac: 452 - 457 , bin width ist 5 mbar | coordinate-tile1.txt
0050 | 2021-11-16 | 20211116_steel_400.txt | Steel |  | Machine | Vac ON | placing tiles | 0 | Licht an; Vac: 399 - 404 | coordinate-tile1.txt
0051 | 2021-11-16 | 20211116_steel_350.txt | Steel |  | Machine | Vac ON | placing tiles | 0 | Licht an; Vac: 345 - 350 | coordinate-tile1.txt
0052 | 2021-11-16 | 20211116_steel_300.txt | Steel |  | Machine | Vac ON | placing tiles | 0 | Licht an; Vac: 301 (ende 1034) | coordinate-tile1.txt
0053 | 2021-11-16 | 20211116_steel_250.txt | Steel |  | Machine | Vac ON | placing tiles |  | Licht an; Vac:252 | coordinate-tile1.txt
0054 | 2021-11-16 | 20211116_steel_200.txt | Steel |  | Machine | Vac ON | placing tiles |  | Licht an; Vac: 198 | coordinate-tile1.txt
0055 | 2021-11-16 | 20211116_steel_150.txt | Steel |  | Machine | Vac ON | placing tiles |  | Licht an; Vac: 149 - 154 (ende 1103) | coordinate-tile1.txt
0056 | 2021-11-16 | 20211116_steel_100.txt | Steel |  | Machine | Vac ON | placing tiles |  | Licht an; Vac: 96-100 | coordinate-tile1.txt
0057 | 2021-11-16 | 20211116_steel_60.txt | Steel |  | Machine | Vac ON | placing tiles |  | Licht an; Vac: 56-61 | coordinate-tile1.txt
0058 | 2021-11-18 | 20211118_lao_light_causality.txt | Lao | matte | Machine | Vac ON | placing tiles | 0 | 260 Rep. 20:36 Heizung von 3->0 gestellt direkt hinterm experiment rechts; 2042 dunkel, 2242 getüttelt, ab 2245 licht an; 0140 rein, 0145 licht aus; ca2340(50) draußen licht; 0443 licht wieder an; 0745 licht wieder aus (langdam ist hell draußen); 0843 stop, nur 184 reps | coordinate-stay24.txt
0059 | 2021-11-25 | 20211125_lao_fanspeed.txt | Lao | matte | Machine | Vac ON | placing tiles | 0 | 100 reps, alle 45 min den fan auf eine geringere stufe stellen, start 13:iwas, steht in den logs 14:20 oderso war jörg im labor?, 14:35 fan auf 50 gestellt, angefangen mit 80 (standard)15:21 auf 30 gestellt, 16:07 ende | coordinate-stay24.txt
0060 | 2021-12-01 | 20211201_steel_cap_night.txt | Steel | Tile nr 1 | Machine | Vac ON | placing tiles | 0 | 240 reps over night, + Cap is now on | coordinate-stay24.txt
0061 | 2021-12-02 | 20211202_lao_cap_stay24.txt | Lao | matte | Machine | Vac ON | placing tiles | 0 | 300 reps + overnight + cap is on | coordinate-stay24.txt
0062 | 2021-12-07 | 20211207_lao_cap_stay7.txt | Lao | matte | Machine | Vac ON | placing tiles | 0 | 100 reps | coordinate-stay7.txt
0063 | 2021-12-07 | 20211207_lao_quer.txt | Lao | matte | Machine | Vac ON | placing tiles | 0 | 30 reps | coordinate-line-ne-sw.txt
0064 | 2021-12-08 | 20211208_lao_random24.txt | Lao | matte | Machine | Vac ON | placing tiles | 0 | 76 reps | coordinate-random24.txt
0065 | 2021-12-09 | 20211209_steel_quer.txt | Steel | Nr 1 | Machine | Vac ON | placing tiles | 0 | 30 reps | coordinate-line-ne-sw.txt
0066 | 2021-12-15 | 20211215_steel_400mbar.txt | Steel | Nr 1 | Machine | Vac ON | placing tiles | 0 | 408-404 mbar start bevor placing tiles | coordinate-tile1.txt
0067 | 2021-12-15 | 20211215_steel_300mbar.txt | Steel | [5 empty] | 301 mbar stable | coordinate-tile1.txt
0068 |  | 20211215_steel_200mbar.txt | [6 empty] | 198-203 mbar jumping | coordinate-tile1.txt
0069 |  | 20211215_steel_100mbar.txt | [6 empty] | 100 meistens im mean, auch mal 96 und 105 | coordinate-tile1.txt
0070 |  | 20211215_steel_60mbar.txt | [6 empty] | 61-56 mbar | coordinate-tile1.txt
0071 |  | 20211215_steel_1000mbar.txt | [6 empty] | Vac off as a reference | coordinate-tile1.txt
0072 |  | 20211215_lao_400mbar.txt | [6 empty] | 408-404 mbar start bevor placing tiles | coordinate-tile1.txt
0073 |  | 20211215_lao_300mbar.txt | [6 empty] | 301 mbar stable | coordinate-tile1.txt
0074 |  | 20211215_lao_200mbar.txt | [6 empty] | 198-203 mbar jumping | coordinate-tile1.txt
0075 |  | 20211215_lao_100mbar.txt | [6 empty] | 100 meistens im mean, auch mal 96 und 105 | coordinate-tile1.txt
0076 |  | 20211215_lao_60mbar.txt | [6 empty] | 61-56 mbar | coordinate-tile1.txt
0077 |  | 20211215_lao_1000mbar.txt | [6 empty] | Vac off as a reference | coordinate-tile1.txt
0078 | 2022-01-05 | 20220105_before_glue_blbryl.txt | Steel | nr see in protocoll | Machine | Vac ON | placing tiles | 0 | starts with yellow tile -> idk which one -> ask jens |  | coordinates blue-bronw-yellow.txt
0079 | 2022-01-05 | 20220105_hardening_blbryl.txt | Steel | nr see in protocoll | Machine |  |  | 0 | it took 50 runs, 1 run 1 hour with this coordinates |  | coordinates blue-bronw-yellow.txt
0080 | 2022-01-12 | Tisch_einstellen_1.txt | [6 empty] | Tisch einstellen mit der schraube, 10 min scan um zu sehen ob es sich korrigiert hat |  | coordinates_NO_SW.txt
0081 | 2022-01-12 | Tisch_einstellen_2.txt | [8 empty] | coordinates_NO_SW.txt
0082 | 2022-01-12 | Tisch_einstellen_3_full.txt | [7 empty] | coordinate-top.txt
0083 | 2022-01-12 | Tisch_einstellen_4.txt | [8 empty] | coordinates_tisch_einstellen.txt
0084 | 2022-01-12 | 20220112_table_corrected.txt | [7 empty] | coordinate-top.txt | s
0085 | 2022-02-03 | 20220203_table_after_dmg.txt | Empty | [5 empty] | after coliding the table with the laser shade, table shaked -> see if sth changed | coordinate-top.txt
0086 | 2022-02-03 | 20220203_table_after_dmg_full.txt | Empty | [5 empty] | measurement before looked good -> see how table full looks | coordinate-top.txt
0087 | 2022-02-03 | 20220203_steel_random7.txt | Steel | nr1 |  | Vac ON |  |  | 50 reps -> kamera war an bis 16:00, aber nur im run 1 |  | coordinate-random7.txt
0088 | 2021-12-10 | 20221210_steel_random24.txt | Steel | nr1 |  | Vac ON |  |  | 50 reps - nachtrag | coordinate-random24.txt
0089 | 2022-02-04 | 20220204_triplet_v20_bfg_novac.txt | Steel | see nr in protocil |  | Vac OFF |  |  | 1 rep before glueing with v=20mm/s ; |  | coordinates blue-bronw-yellow.txt
0090 | 2022-02-04 | 20220204_triplet_v20_monitor.txt | Steel | see protocol |  |  |  |  | 30 Reps -> 30 hours, only did to 5am next day? -> yellow release at 15:20; light of camera stayed on -> wrong baseline measurement: not 157 but 2224 or sth
0091 | 2022-02-07 | 20220207_trip_v20_after_hardening.txt | Steel | see protocol |  |  |  |  | 1rep for reference
0092 | 2022-02-07 | 20220207_trip_vels_bfg_novac.txt |  |  |  | Vac OFF |  |  | 1 rep before glueing with different vels= [10,12.5, 15] , left light on while measureing!... Again
0093 | 2022-02-07 | 20220207_steel_random36.txt | Steel | nr1 |  |  |  |  | 50 reps for uncertainty
0094 | 2022-02-09 | 20220209_trip_vels_bfg_novac.txt
0095
0096
0097
0098
0099
0100
0101
0102
0103
0104
0105
0106
0107
0108
0109
0110
0111
0112
0113
0114
0115
0116
0117
0118
0119
0120
0121
0122
0123
0124
0125
0126
0127
0128